## Sheet1
Comp | Tmisc | Expt
Cr-Fe | 1500 | 1103
Cr-Ta | 1600 | nan
Cr-Hf | 2200 | nan
Cr-W | 2200 | 1900
Cr-V | 0 | 0
Cr-Mn | 0 | 1000
Cr-Ti | 500 | 1500
Fe-Hf | nan | nan
Fe-Mn | 400 | 800
Fe-Ta | nan | nan
Fe-Ti | nan | nan
Fe-V | 600 | 1500
Fe-W | nan | nan
Hf-Ta | 100 | 1373
Hf-V | 1200 | nan
Hf-W | 2400 | nan
Mn-Ti | 1000 | nan
Mn-V | 0 | 800
Ta-Ti | 0 | 900
Ta-V | 2100 | 1600
Ta-W | 0 | 0
Ti-W | 0 | 1000
Ti-V | 1000 | 900